## Sheet1
Id | Name | Transmission | UValue | PaneReflection | PaneLwReflection | PaneLwTransmission | PaneReflection | Transmission | PaneLwReflection | PaneLwTransmission
1 | Combined | 0 | 0 | 0.1 | 0 | 0.1 |  |  | na | na
2 | Concrete | 0 | 0 | 0 | 0 | 0 |  |  | na | na
3 | Double Glazing | 0.82 | 2.7 | 0.1 | 0.9 | 0 |  |  | 0.9 | 0
4 | Glass plus PE foil | 0.664 | 2.46 | 0.1 | 0.9 | 0.1
5 | Glass plus AluBob b1 | 0 | 0.57 | 0.1 | 0.9 | 0.1
6 | Insulation 80mm | 0 | 0.3 | 0.1 | 0.9 | 0.1
7 | PC 2 wall 10 mm | 0.81 | 3.02 | 0.1 | 0.9 | 0.1
8 | PC 3 wall 16 mm | 0.74 | 2.4 | 0.1 | 0.9 | 0.1
9 | PC 5 wall 25 mm | 0.68 | 1.6 | 0.1 | 0.9 | 0.1
10 | PC 6 wall 16 mm | 0.59 | 1.84 | 0.1 | 0.9 | 0.1
11 | PC plus AluBob B1 | 0 | 0.45 | 0.1 | 0.9 | 0.1
12 | PE Foil | 0.8 | 3.97 | 0.1 | 0.9 | 0.1 | 0.11 | 0.89 | 0.5 (new), 0.35 (old) | 0.1 | Balocco, C., et al. (2018). "Experimental transmittance of polyethylene films in the solar and infrared wavelengths." Solar Energy 165: 199-205.
13 | Single glass 4mm | 0.89 | 2.8 | 0.1 | 0.9 | 0 |  |  | 0.9 | 0
14 | Soil | 0 | 0 | 0.1 | 0.9 | 0.1
15 | PUR sandwich 40 mm | 0 | 0.5 | 0.1 | 0.9 | 0.1
16 | PUR sandwich 50 mm | 0 | 0.24 | 0.1 | 0.9 | 0.1